## Can Dimensions
Can Type | Diameter [mm] | Height [mm] | Bottom Height [mm] | Top Height [mm] | Bottom Ring Diameter [mm] | Top Ring Diameter [mm] | Volume [ml] | Usable Height [mm] | Usable Area [mm^2] | Brands | Circumference | desired String Thickness | Required Knife Angle
Wide Short | 66 | 116.5 | 10 | 17 | 47 | 52 | 330 | 89.5 | 24155.71 | El Tony | 207.3451 | 6 | 1.65752
Slim Tall | 57 | 145 | 6 | 10 | 46 | 51 | 330 | 129 | 25965.26 | Uludag | 179.0708 | 6 | 1.919052
Wide Tall | 66 | 163 | 10 | 11 | 47 | 53 | 500 | 142 | 33797.25 | Quöllfrisch, Somersby | 207.3451 | 6 | 1.65752
Medium Tall | 57.5 | 157 | 6 | 10 | 47 | 52 | 355 | 141 | 28360.73 |  | 180.6416 | 6 | 1.902377

## Stats
Days without injuring my hands:
0
Cans Cut apart: | Fingers cut:
125 | 13

## Testing
Testing Arrangement: |  | Test Strip of 50 cm length |  | Attached to carabiners at both ends, suspended. Increasing weights are added to test the tensile strength.
cans used: mate
Fence Name | Wire Type | Connection Type | Fence Type | Tensile Strength with connection | without connection | Weaknesses | Manufacturing Complexity | Material Cost (meters/can) |  | Consider?
Knotted Loops | <10 mm Loops | Cow Hitch Knot | tbd | < 1 kg |  | Low Tensile Strength | Difficult to cut cans into rings, how to automate then? | 0.62 |  | no, too weak and complex
Linked Loops | <10 mm Loops |  |  | < 1 kg | connections easy | difficult to cut loops | high | 0.42 |  | no, too weak and complex
Double Folded | 15 mm strip | folding hooks |  | 5.2 kg |  | difficult to bend, rips | medium, possible to automate | 0.95 |  | no
Triple folded | 15 mm strip | folding hooks |  | 9.8 kg |  | broken at connection | medium, possible to automate | 0.92 |  | maybe
Twisted | 6 mm strip | can caps |  | 4.1 kg | 9.2 |  |  | 1.45 |  | yes
Twisted Double | 6 mm strip | can caps |  |  |  | difficult to connect, as is quite thick |  | 0.75 |  | no, too costly
Twisted Triple | 6 mm strip | can caps |  |  |  | hard to connect with caps | quite complicated | 0.52 |  | no, too complex
Rolled | 6 mm strip |  |  | strong but breaks instantly when bent | [5 empty] | no
Twisted | 6 mm strip | fishermans knot |  | 8.0 kg
twisted shows best results in efficiency, good strength and is still flexible for bending/winding onto spools -> clearly best option
now: find optimal width of aluminium strips for twisting
strip width | resulting wire width | strength test | buckling radius | notes |  |  |  | optimal parameters:
1.8 | 1 mm |  | 8 mm | very fine wire, but not strong and at the limit of being able to be cut (thinnest achievable strips) |  |  |  | strip width | 5 mm
4 | 1.5 mm |  | 35 mm | fine wire, decent strength, no problems in twisting |  |  |  | cutting angle | 1.8°
4.5 | 1.8 mm |  | 40 mm | springy wire, |  |  |  | knife depth
5.5 | 2.2 mm |  | 50 mm | slight overlap starting?
6 | 2.3 mm |  | 45 mm | overlaps, helping against buckling?
7 | 2.6 mm |  | 70 mm
9 | 3 mm |  | ? | hard to twist smoothly, buckles appear
finding optimal angle
unterlagsscheiben
angle | comments |  |  |  |  | requried pulling force
0° | no "vortrieb", can doesn't move along | 1 |  | angle definitely required!
1° | sufficient vortrieb vor 6 mm strips | 1 |  |  |  | 9.5 N
2° | can moves along nicely | 1 | pulling straight gives best results |  |  | 8 N
3° | works well | 1 | "" |  |  | 9.5 N
4° | works well | 1 |  |  |  | 14 N
5° | works well | 1 |  |  |  | 18 N
6° | works well | 1 |  |  |  | 16.5 N
7° | starts to get stuck more often | 1 |  |  |  | 20 N
ideal angle: between 1 and 3 degrees, according to calculations it is 1.66° for wide cans and 1.92° for slim cans, so a value of 1.8 as a compromise should work well. Tests of force required for various angles validate the calculations
next: Optimizing the blade |  | Blade overlap
2° |  | 4 |  |  |  | 9 N
|  | 2.8 |  |  |  | 9 N
|  | 1.6 |  |  |  | 7 N
|  | 0.4 |  |  |  | doesnt cut it anymore
|  | 1 |  |  |  | 6.5 N

## Cutter Performance
Version | # of cans | Time | Time per can
Double Rotary Cutter | 5 | 325 | 65
Double Rotary Cutter | 7 | 402 | 57.42857
Quadruple Rotary | 8 | 348 | 43.5
Quadruple Rotary | 5 | 222 | 44.4
Quadruple Rotary | 9 | 457 | 50.77778